## COVER
HEAT EXCHANGER TUBE THICKNESS CALCULATOR
Per ASME Sec VIII Div 1 ¦ TEMA ¦ API 660 ¦ IOGP S-614
Standards Referenced | Clause / Scope
ASME Section VIII Div 1 | UG-27, UG-28, UG-31 — Pressure vessel tube thickness
TEMA 10th Edition | RGP-T-2.4 — Minimum tube wall thickness
API 660 9th Edition | Shell-and-tube HE requirements, tube sizing table
IOGP S-614 | Supplementary spec to API 660 for shell-and-tube HEs
Color Legend | Meaning
Yellow / Blue text | USER INPUT — cells to fill in
Light blue | Calculated value (do not edit)
Green | PASS — requirement satisfied
Light red | FAIL — requirement NOT met
Orange | Warning / requires attention
Instructions
1. Go to INPUTS sheet → fill all yellow cells with your project data.
2. In MATERIALS sheet, verify or update allowable stress for your material & temperature.
3. ASME_VIII sheet auto-calculates required thickness per UG-27 / UG-28 / UG-31.
4. TEMA sheet checks minimum wall per TEMA RGP-T-2.4 table.
5. API_660 sheet checks minimum wall per API 660 Table 5.
6. IOGP sheet lists IOGP S-614 supplementary considerations (verify vs actual document).
7. SUMMARY sheet shows governing (largest) required thickness and final PASS/FAIL.
Created: 2026-10-21

## INPUTS
DESIGN INPUTS — Fill all yellow cells
PROJECT INFORMATION
Project Name |  | Project XYZ
Equipment Tag No. |  | HE-101
Document No. |  | CALC-HE-101-001
Revision |  | 0
Prepared By |  | Engineer Name
Date |  | 2026-10-21
TUBE GEOMETRY
Parameter |  | Value | Unit
Tube Outside Diameter (OD) | D_o | 19.05 | mm | Typical: 15.88, 19.05, 25.4, 31.75, 38.1, 50.8 mm
Nominal Wall Thickness (trial) | t_nom | 2.11 | mm | Initial trial; verified by calculation
Tube Inside Diameter (ID) | D_i | 14.83 | mm | Calculated
Cross-Section Flow Area | A_i | 0.0001727318 | m² | Calculated
Tube Length (effective) | L_eff | 4880 | mm | Face-to-face tube length
Unsupported Tube Span | L_us | 1220 | mm | Max span between baffles/supports (TEMA RGP-T-4.1)
DESIGN CONDITIONS
Parameter | Symbol | Value | Unit
Design Internal Pressure (gauge) | P_i | 40 | barg | ASME UG-27 internal pressure
Design External Pressure (gauge) | P_e | 0.1 | barg | 0.1 barg = full vacuum + 0 barg
Design Temperature | T_d | 200 | °C | Metal temperature at design condition
Operating Internal Pressure | P_op | 38 | barg | For reference only
Operating Temperature | T_op | 185 | °C | For reference only
MATERIAL PROPERTIES
Parameter | Symbol | Value | Unit
Tube Material / Grade | Mat. | SA-179 / SMLS CS | — | ASME IID Table 1A
Allowable Stress at Design T | S | 92.6 | MPa | SA-179 example; see MATERIALS. VERIFY vs ASME II-D
Young's Modulus at Design T | E_m | 193 | GPa | From ASME IID Table TM-1
Poisson's Ratio | ν | 0.3 | — | Typical for steel
FABRICATION ALLOWANCES
Parameter | Symbol | Value | Unit
Corrosion Allowance (tube-side) | CA_i | 0.5 | mm | Inside corrosion; 0 if non-corrosive / CRA lined
Corrosion Allowance (shell-side) | CA_o | 0.5 | mm | Outside corrosion; 0 if non-corrosive
Mill Tolerance | MT | 12.5 | % | ASTM A179/A213 allow -12.5% on wall
Joint Efficiency | E | 1 | — | 1.0 = seamless tube; 0.85 = ERW; per UW-12
Weld Examination Factor | W_f | 1 | — | 1.0 for seamless; per UW-12 for welded
HEAT EXCHANGER BUNDLE GEOMETRY
Parameter | Symbol | Value | Unit
Number of Tubes | N_t | 400 | — | Total number of tubes in bundle
Number of Tube Passes | N_p | 2 | — | TEMA Type: 1=E, 2=E2, 4=E4, etc.
Tube Pitch | p_t | 25.4 | mm | Center-to-center tube spacing
Tube Arrangement | arr | 30° Triangular | — | 30°, 45°, 60°, 90° (TEMA)
Shell Inside Diameter | D_s | 500 | mm
Tube-Side Fluid | — | Process fluid | —
Shell-Side Fluid | — | Steam / CW | —

## MATERIALS
MATERIALS — Allowable Stress (MPa) — Source: ASME Section IID Table 1A / 1B
Allowable stress S computed as min(UTS/3.5, 2*Yield/3) per ASME VIII-1 basis, room temp. INDICATIVE ONLY - verify EVERY value against ASME BPVC II-D Table 1A/1B for the controlling edition & temperature before design use.
Material | Spec / Grade | Min UTS (MPa) | 20°C | 50°C | 100°C | 150°C | 200°C | 250°C | 300°C | 350°C | Notes
Carbon Steel (CS) | SA-179 SMLS | 325 | 92.6 | 92.6 | 92.6 | 92.6 | 92.6 | 92.6 | 92.6 | 92.6 | S=UTS/3.5 (UTS 47ksi); flat <=340C
Carbon Steel (CS) | SA-192 SMLS | 325 | 92.6 | 92.6 | 92.6 | 92.6 | 92.6 | 92.6 | 92.6 | 92.6 | S=UTS/3.5 (UTS 47ksi); flat <=340C
C-Mo Steel | SA-209 T1 | 380 | 108.6 | 108.6 | 108.6 | 108.6 | 108.6 | 108.6 | 108.6 | 105 | S=UTS/3.5 (UTS 55ksi); creep >450C
1-1/4Cr-1/2Mo | SA-213 T11 | 415 | 118.6 | 118.6 | 118.6 | 118.6 | 118.6 | 118.6 | 118.6 | 118.6 | S=UTS/3.5 (UTS 60ksi); creep >480C
2-1/4Cr-1Mo | SA-213 T22 | 415 | 118.6 | 118.6 | 118.6 | 118.6 | 118.6 | 118.6 | 118.6 | 118.6 | S=UTS/3.5 (UTS 60ksi); creep >480C
5Cr-0.5Mo | SA-213 T5 | 415 | 118.6 | 118.6 | 118.6 | 118.6 | 118.6 | 118.6 | 118.6 | 118.6 | S=UTS/3.5 (UTS 60ksi)
9Cr-1Mo (P91) | SA-213 T91 | 585 | 167.1 | 167.1 | 167.1 | 167.1 | 167.1 | 167.1 | 167.1 | 167.1 | S=UTS/3.5 (UTS 85ksi)
304 SS | SA-213 TP304 | 515 | 137.9 | 137.9 | 137.9 | 131.7 | 122 | 116.5 | 110.3 | 104.8 | Austenitic SS
316 SS | SA-213 TP316 | 515 | 137.9 | 137.9 | 137.9 | 131.7 | 125.5 | 119.3 | 113 | 108.3 | Austenitic SS Mo-bearing
321 SS | SA-213 TP321 | 515 | 137.9 | 137.9 | 137.9 | 131.7 | 122 | 116.5 | 110.3 | 104.8 | Ti-stabilized SS
347 SS | SA-213 TP347 | 515 | 137.9 | 137.9 | 137.9 | 131.7 | 122 | 116.5 | 110.3 | 104.8 | Nb-stabilized SS
Duplex 2205 | SA-789 S31803 | 620 | 172.4 | 172.4 | 172.4 | 172.4 | 165.5 | 155.2 | 144.8 | — | Duplex SS, max 300°C
Super Duplex 2507 | SA-789 S32750 | 795 | 206.8 | 206.8 | 206.8 | 196.5 | 186.2 | 176 | 165.5 | — | Super Duplex SS
Alloy 825 (Incoloy) | SB-163 N08825 | 586 | 131 | 131 | 131 | 131 | 131 | 131 | 131 | 124 | Ni-Fe-Cr-Mo alloy
Alloy 625 (Inconel) | SB-444 N06625 | 827 | 206.8 | 206.8 | 206.8 | 206.8 | 206.8 | 206.8 | 206.8 | 206.8 | Ni-Cr-Mo alloy
Copper-Nickel 90/10 | SB-111 C70600 | 275 | 62.1 | 58.6 | 55.2 | 52.4 | 48.3 | — | — | — | Cu-Ni, max 232°C
Copper-Nickel 70/30 | SB-111 C71500 | 345 | 75.8 | 72.4 | 69 | 65.5 | 60.7 | — | — | — | Cu-Ni, max 260°C
Admiralty Brass | SB-111 C44300 | 370 | 82.7 | 80 | 75.8 | — | — | — | — | — | Max 150°C
Titanium Gr 2 | SB-338 R50400 | 345 | 75.8 | 75.8 | 68.9 | 62 | 55.2 | — | — | — | Ti alloy, max 260°C
NOTE: Values shown are indicative per ASME IID (2021). Always verify against the applicable code edition and specific heat-treatment condition. Highlighted cells = material not rated at that temperature.

## ASME_VIII
ASME SECTION VIII DIV 1 — TUBE THICKNESS CALCULATION
Reference: UG-27(c), UG-28, UG-31, Appendix 1-1
Parameter | Symbol | Value | Unit
Tube Outside Diameter | D_o | 19.05 | mm
Nominal Wall Thickness | t_nom | 2.11 | mm
Design Internal Pressure (barg→MPa) | P_i | 4 | MPa
Design External Pressure (barg→MPa) | P_e | 0.01 | MPa
Allowable Stress at Design Temp | S | 92.6 | MPa
Joint Efficiency | E | 1 | —
Corrosion Allowance (total = CA_i+CA_o) | CA | 1 | mm
Mill Tolerance | MT | 0.125 | fraction
Young's Modulus | E_mod | 193000 | MPa
Poisson's Ratio | ν | 0.3 | —
Unsupported Tube Span | L_us | 1220 | mm
Calculation Step | Symbol | Result | Unit
t_req = P_i·D_o / (2·(S·E + 0.4·P_i)) | t_req | 0.4044586 | mm | Eq UG-27(c)(1) rearranged to use OD; = t using ID form where R = D_i/2
Minimum nominal thickness = (t_req + CA) / (1 – MT) | t_nom_min | 1.605096 | mm | Required nominal thickness ordered; add CA then divide by mill factor
Net available thickness = t_nom·(1–MT) – CA | t_avail | 0.84625 | mm | Minimum actual thickness after mill tolerance and full corrosion allowance consumed
MAWP = 2·S·E·t_avail / (D_o – 0.8·t_avail) | MAWP | 8.530207 | MPa | Maximum Allowable Working Pressure on nominal corroded wall
MAWP (barg) | MAWP_b | 85.30207 | barg
INTERNAL PRESSURE CHECK: t_avail ≥ t_req ? |  | PASS
Calculation Step | Symbol | Result | Unit
Do / t_avail ratio | Do_t | 22.51108 | — | If Do/t < 10 → thick cylinder, use different formula
L_us / Do ratio | L_D | 64.04199 | — | Slenderness ratio for external pressure chart
Geometric Factor A (ASME Fig G approx.) | A | 0.04393812 | — | Approximation: A ≈ 0.125 / (L/Do / (Do/t)); rigorous: read ASME Sect II Part D Figure G
Factor B = 0.9·E_mod·(t/Do)·A (elastic range) | B | 339.0353 | MPa | If B ≤ S/2, elastic buckling governs
Allowable ext. pressure P_a = B / (3·(Do/t)/4) [UG-28 elastic] | P_a_e | 20.0811 | MPa | Elastic buckling allowable; see Appendix 1-2
Allowable ext. pressure P_a = S·t_avail / (0.5·Do) [plastic limit] | P_a_p | 8.22706 | MPa | Plastic / yield-based limit (conservative upper)
Governing P_a = MIN(elastic, plastic) | P_a | 8.22706 | MPa | Use the lesser value per ASME intent
EXTERNAL PRESSURE CHECK: P_a ≥ P_e ? |  | PASS | P_a=8.227 MPa vs P_e=0.010 MPa
⚠ NOTE: External pressure calculation here uses an analytical approximation of ASME Figure G. For final design, the rigorous chart-based method per ASME VIII Div 1 UG-28 and Figure G + material charts (Section II Part D) MUST be followed. The approximation above is conservative for preliminary sizing only.
Calculation Step | Symbol | Result | Unit
t_long = P_i·D_o / (4·S·E − 0.8·P_i) [Appendix 1-1(a)(2)] | t_long | 0.2075163 | mm | Longitudinal stress (circ. joints); ~half of circumferential, rarely governs
Governing ASME thickness (max of int. and long.) | t_gov_asme | 0.4044586 | mm | Governs for thickness ordering (before CA & MT)
FORMULA VALIDATION — against published UG-27 worked example
Validation Step | Symbol | Result | Unit
Example inputs (Kezar Eng.): P=1.60 MPa, R_i=1000 mm, S=138 MPa, E=0.85 | — | — | — | Published circumferential answer = 13.75 mm
ID form t = P·R/(S·E − 0.6·P) | t_ID | 13.75279 | mm | Should reproduce 13.75 mm → validates ID formula
OD form (this sheet's method), D_o = 2020 mm | t_OD | 13.70188 | mm | Same case via OD form used by this workbook (~13.70 mm)
Agreement within ID/OD rounding (<0.5%)? | check | VALIDATED | — | Confirms the sheet's OD formula matches the published result

## TEMA
TEMA — MINIMUM TUBE WALL (gauge) GUIDANCE
Commonly specified minimum tube gauges (industry practice). VERIFY against TEMA tube tables (Table D-7 / RCB-2.4) for your class R / C / B.
Common Minimum Tube Gauge vs Tube OD (nominal/ordered wall)
Tube OD (in) | Tube OD (mm) | Min BWG | Min Wall (mm) | Notes
0.5 | 12.7 | 18 | 1.245 | Min per TEMA for cleanable; non-ferrous may differ
0.625 | 15.875 | 18 | 1.245 | Min per TEMA for cleanable
0.75 | 19.05 | 16 | 1.651 | Most common HX tube size
0.875 | 22.225 | 16 | 1.651 | TEMA RGP-T-2.4
1 | 25.4 | 14 | 2.108 | Standard tube for process HEs
1.25 | 31.75 | 14 | 2.108 | TEMA TEMA RGP-T-2.4
1.5 | 38.1 | 12 | 2.769 | TEMA RGP-T-2.4
2 | 50.8 | 12 | 2.769 | TEMA RGP-T-2.4
2.5 | 63.5 | 10 | 3.404 | TEMA RGP-T-2.4
3 | 76.2 | 10 | 3.404 | TEMA RGP-T-2.4
TEMA COMPLIANCE CHECK
Parameter | Symbol | Value | Unit
Tube OD (from INPUTS) | D_o | 19.05 | mm
Nominal wall thickness (from INPUTS) | t_nom | 2.11 | mm
TEMA minimum wall for this OD (VLOOKUP) | t_TEMA | 1.651 | mm
Minimum available net wall = t_nom×(1–MT) | t_min_avail | 1.84625 | mm
GAUGE CHECK: ordered wall t_nom ≥ min gauge? (net-wall adequacy is covered by ASME_VIII) |  | PASS
BWG REFERENCE TABLE (Wall Thickness in mm)
BWG No. | Wall (mm) | BWG No. | Wall (mm) | BWG No. | Wall (mm)
7 | 4.572 | 8 | 4.191 | 9 | 3.759
10 | 3.404 | 11 | 3.048 | 12 | 2.769
13 | 2.413 | 14 | 2.108 | 15 | 1.829
16 | 1.651 | 17 | 1.473 | 18 | 1.245
19 | 1.067 | 20 | 0.889 | 22 | 0.711

## API_660
API 660 9th EDITION (2015) — TUBE THICKNESS REQUIREMENTS
Reference: API 660 Table 1 'Minimum Thickness of Tubes'. It is a minimum ORDERED (nominal) wall floor BY MATERIAL CLASS — it does NOT vary with tube OD.
API 660 TABLE 1: Minimum Thickness of Tubes (by material class)
Material Class | Min Wall (mm) | Min Wall (in) | ≈ BWG | Notes
Carbon steel, low-alloy steel (<=9% Cr), aluminium & Al alloys | 2.11 | 0.083 | 14 BWG | Most common class
Copper alloys & high-alloy (stainless) steels | 1.47 | 0.058 | ~17 BWG | 8th Ed: Cu alloys = 1.65 mm (0.065")
Titanium & titanium alloys | 1.07 | 0.042 | ~19 BWG | Thinnest permitted class
Table 1 is a FLOOR only: tube wall shall be the greater of this value, the ASME VIII pressure-design thickness, and any purchaser-specified corrosion/bend-thinning allowance.
Topic | Requirement | Complied? | Notes
Tubes | Tubes shall be seamless unless welded tube is specified / agreed |  | Yes / To be confirmed
Thickness | Wall >= API 660 Table 1 min AND >= ASME VIII pressure-design thickness |  | Yes / To be confirmed
Corrosion | Add any purchaser-specified tube corrosion allowance on top of Table 1 floor |  | Yes / To be confirmed
U-bends | U-bend wall after thinning >= pressure-code min + corrosion allowance |  | Yes / To be confirmed
Mill tol. | Account for wall undertolerance (e.g. 12.5% for many ASTM tube specs) |  | Yes / To be confirmed
Sour svc. | H2S service: tubes per NACE MR0175 / ISO 15156 |  | Yes / To be confirmed
Joints | Tube-to-tubesheet joint (expanded / strength-welded) per service & TEMA class |  | Yes / To be confirmed
Testing | Hydrostatic / NDE per ASME VIII and TEMA class as specified |  | Yes / To be confirmed
API 660 WALL THICKNESS COMPLIANCE CHECK
Parameter | Symbol | Value | Unit
Tube OD (from INPUTS) | D_o | 19.05 | mm
Nominal (ordered) wall (from INPUTS) | t_nom | 2.11 | mm
Tube material (from INPUTS) | Mat. | SA-179 / SMLS CS | —
API 660 min — CS/low-alloy/Al class | t_API_1 | 2.11 | mm
API 660 min — Cu-alloy/stainless class | t_API_2 | 1.47 | mm
API 660 min — Titanium class | t_API_3 | 1.07 | mm
API 660 CHECK (CS/low-alloy class): ordered wall t_nom ≥ 2.11 mm (Table 1)? |  | PASS | For Cu/stainless use row 33 (1.47); for Ti use row 34 (1.07)

## IOGP
IOGP S-614 — SUPPLEMENTARY SPEC TO API 660 (SHELL & TUBE HEAT EXCHANGERS)
IOGP S-614 supplements API 660. It requires the minimum tube wall and bend-thinning allowance to be STATED IN THE PURCHASE DOCUMENTS. Items below are TYPICAL considerations - verify against the actual S-614 text & project data sheet.
IOGP S-614 / PROJECT TUBE CONSIDERATIONS (paraphrased)
Topic | Requirement | Status | Notes
Tube wall | Minimum required tube wall thickness shall be stated in the purchase documents (S-614) |  | Yes / N/A
Bend thinning | Bend-thinning allowance for U-tubes, when applicable, stated in purchase documents |  | Yes / N/A
Base codes | Supplements API 660 - API 660 Table 1 floor AND ASME VIII pressure design still apply |  | Yes / N/A
Seamless | Seamless tubes generally required for pressure service unless agreed otherwise |  | Yes / N/A
Sour service | H2S service: tubes per NACE MR0175 / ISO 15156 |  | Yes / N/A
NDE | Supplementary NDE (e.g. 100% eddy-current) per project specification |  | Yes / N/A
Material certs | Mill / material test certificates per EN 10204 3.1/3.2 or ASME as specified |  | Yes / N/A
Data sheet | All project-specific tube requirements captured on the API 660 / IOGP data sheet |  | Yes / N/A
IOGP MINIMUM WALL THICKNESS CHECK
Parameter | Symbol | Value | Unit
Tube OD (from INPUTS) | D_o | 19.05 | mm
Nominal (ordered) wall (from INPUTS) | t_nom | 2.11 | mm
API 660 Table 1 floor (CS/low-alloy class) | t_API | 2.11 | mm
Project-specified min wall (purchase doc) <-- EDIT | t_spec | 2.108 | mm
Governing IOGP min = MAX(API floor, project) | t_gov | 2.11 | mm
IOGP CHECK: ordered wall t_nom ≥ governing min (API floor + project spec)? |  | PASS | Yellow cell D25 = project value from purchase docs

## SUMMARY
TUBE THICKNESS CALCULATION SUMMARY
TUBE DESIGN SUMMARY — KEY PARAMETERS
Parameter | Symbol | Value | Unit | Source
Tube Outside Diameter | D_o | 19.05 | mm | INPUTS
Nominal Wall Thickness (proposed) | t_nom | 2.11 | mm | INPUTS
Design Internal Pressure | P_i | 40 | barg | INPUTS
Design Temperature | T_d | 200 | °C | INPUTS
Allowable Stress | S | 92.6 | MPa | INPUTS / ASME IID
Corrosion Allowance (total) | CA | 1 | mm | INPUTS
Mill Tolerance | MT | 12.5 | % | INPUTS
MINIMUM REQUIRED THICKNESS BY STANDARD
Standard / Requirement | Ref. | Req. Thickness (mm) | Status | Governs?
ASME VIII UG-27 Internal Pressure (t_req) | UG-27 | 0.4044586 | PASS
ASME VIII UG-27 Longitudinal (t_long) | UG-27c2 | 0.2075163 | N/A (Circ governs)
ASME VIII Min nominal = (t_req+CA)/(1–MT) | UG-31 | 1.605096 | PASS
TEMA min tube gauge (common practice) | TEMA | 1.651 | PASS
API 660 Table 1 min (CS/low-alloy class) | API660 T1 | 2.11 | PASS
IOGP S-614 governing min wall | S-614 | 2.11 | PASS
GOVERNING REQUIRED THICKNESS (MAX of all standards) |  | 2.11 | mm (governing)
PROPOSED NOMINAL WALL THICKNESS |  | 2.11 | mm (nominal)
OVERALL RESULT: Proposed t_nom ≥ Governing required thickness? |  | PASS
MAWP / PRESSURE RATINGS
MAWP (internal pressure, corroded) |  | 8.530207 | MPa
MAWP (barg) |  | 85.30207 | barg
External pressure allowable P_a |  | 8.22706 | MPa
TUBE BUNDLE SUMMARY
Number of Tubes | N_t | 400 | —
Tube OD × Wall | OD×t | 19.1×2.11 | mm
Tube Pitch | p_t | 25.4 | mm
Tube Length | L | 4880 | mm
Shell Inside Dia. | D_s | 500 | mm
Total Heat Transfer Area | A_HT | 116.822 | m²
DISCLAIMER: This spreadsheet is a calculation aid. Results shall be verified by a qualified engineer against the applicable edition of ASME VIII, TEMA, API 660 and IOGP S-614. The engineer of record is responsible for all design decisions.